## Summary
CMSX-4 γ' Precipitate Analysis – 1050 °C Aging (Section 4.2)
Sample | t (h) | N | D̄ (nm) | σ (nm) | D₅₀ (nm) | r̄_Chow (nm) | f_A (%) | D³ (nm³×10⁶) | Note
15 min (0.25 h) | 0.25 | 32 | 123.9 | 24.2 | 130.3 | 78.9 | 41.4 | 1.904 | Delesse: f_V=f_A
60 min (1 h) | 1 | 13 | 188.3 | 55.3 | 172.3 | 119.9 | 21.5 | 6.675 | Delesse: f_V=f_A
165 min (2.75 h) | 2.75 | 7 | 221.1 | 76.7 | 224.6 | 140.8 | 27.8 | 10.813 | Delesse: f_V=f_A
Lifshitz–Wagner Coarsening Analysis
Coarsening rate k |  | 3.351e+06 nm³/h |  | D̄³ = D₀³ + k·t
D₀ (extrapolated) |  | 125.9 nm |  | t → 0
R² (linear fit of D̄³ vs t) |  | 0.9299 |  | Linear ≡ t^(1/3) law
Chow correction applied to mean radius: r̄_Chow = r̄_meas × (4/π) = r̄_meas × 1.273 [correction for random sectioning of spheres, DeHoff–Rhines]

## 15_min_0p25_h
Particle Data – 15 min (0.25 h)
# | Area (nm²) | D_eq (nm) | r_eq (nm) | Perim. (nm) | Major (nm) | Minor (nm) | Circularity | Aspect Ratio | Solidity
1 | 3916.477 | 70.616 | 35.308 | 299.093 | 93.846 | 62.314 | 0.55 | 1.506 | 0.858
2 | 19279.612 | 156.677 | 78.338 | 689.958 | 184.946 | 143.958 | 0.509 | 1.285 | 0.885
3 | 5487.034 | 83.584 | 41.792 | 317.617 | 118.729 | 61.496 | 0.684 | 1.931 | 0.984
4 | 15457.195 | 140.288 | 70.144 | 655.427 | 246.419 | 87.771 | 0.452 | 2.808 | 0.806
5 | 8604.25 | 104.667 | 52.334 | 381.967 | 127.415 | 90.213 | 0.741 | 1.412 | 0.984
6 | 14927.406 | 137.863 | 68.931 | 531.319 | 143.383 | 135.137 | 0.664 | 1.061 | 0.946
7 | 13281.092 | 130.039 | 65.019 | 532.551 | 192.453 | 94.776 | 0.588 | 2.031 | 0.896
8 | 15710.65 | 141.433 | 70.717 | 502.392 | 159.393 | 128.431 | 0.782 | 1.241 | 0.953
9 | 13386.592 | 130.554 | 65.277 | 467.216 | 145.876 | 120.036 | 0.771 | 1.215 | 0.958
10 | 16272.471 | 143.94 | 71.97 | 512.631 | 174.211 | 121.243 | 0.778 | 1.437 | 0.961
11 | 15710.904 | 141.435 | 70.717 | 498.772 | 152.246 | 133.839 | 0.794 | 1.138 | 0.96
12 | 7225.374 | 95.915 | 47.957 | 327.26 | 107.247 | 87.283 | 0.848 | 1.229 | 0.983
13 | 6027.754 | 87.606 | 43.803 | 335.831 | 110.726 | 71.973 | 0.672 | 1.538 | 0.91
14 | 16689.388 | 145.772 | 72.886 | 537.268 | 175.968 | 124.724 | 0.727 | 1.411 | 0.939
15 | 7972.265 | 100.75 | 50.375 | 377.444 | 122.101 | 86.828 | 0.703 | 1.406 | 0.957
16 | 14892.324 | 137.701 | 68.85 | 541.274 | 146.595 | 133.681 | 0.639 | 1.097 | 0.923
17 | 16748.112 | 146.029 | 73.014 | 588.228 | 229.163 | 104.162 | 0.608 | 2.2 | 0.852
18 | 14186.107 | 134.396 | 67.198 | 537.053 | 187.427 | 103.784 | 0.618 | 1.806 | 0.923
19 | 19067.848 | 155.814 | 77.907 | 591.396 | 177.348 | 150.708 | 0.685 | 1.177 | 0.904
20 | 12701.73 | 127.171 | 63.585 | 444.079 | 149.658 | 109.947 | 0.809 | 1.361 | 0.987
21 | 6176.218 | 88.678 | 44.339 | 309.885 | 95.677 | 84.563 | 0.808 | 1.131 | 0.978
22 | 12916.036 | 128.239 | 64.119 | 441.896 | 139.938 | 118.64 | 0.831 | 1.18 | 0.973
23 | 16990.128 | 147.08 | 73.54 | 638.556 | 225.719 | 112.576 | 0.524 | 2.005 | 0.852
24 | 7755.672 | 99.372 | 49.686 | 366.901 | 115.371 | 89.899 | 0.724 | 1.283 | 0.944
25 | 19429.092 | 157.283 | 78.641 | 565.635 | 172.329 | 145.367 | 0.763 | 1.185 | 0.955
26 | 9671.456 | 110.969 | 55.484 | 436.099 | 123.302 | 104.647 | 0.639 | 1.178 | 0.91
27 | 8312.917 | 102.88 | 51.44 | 356.128 | 108.149 | 98.498 | 0.824 | 1.098 | 0.971
28 | 12108.132 | 124.163 | 62.082 | 476.077 | 141.11 | 111.673 | 0.671 | 1.264 | 0.916
29 | 7337.23 | 96.654 | 48.327 | 345.504 | 111.657 | 85.061 | 0.772 | 1.313 | 0.941
30 | 18031.911 | 151.522 | 75.761 | 544.204 | 173.667 | 135.194 | 0.765 | 1.285 | 0.956
31 | 13456.757 | 130.896 | 65.448 | 479.798 | 168.352 | 105.237 | 0.735 | 1.6 | 0.933
32 | 10548.253 | 115.89 | 57.945 | 420.257 | 126.987 | 110.045 | 0.751 | 1.154 | 0.969

## 60_min_1_h
Particle Data – 60 min (1 h)
# | Area (nm²) | D_eq (nm) | r_eq (nm) | Perim. (nm) | Major (nm) | Minor (nm) | Circularity | Aspect Ratio | Solidity
1 | 26492.444 | 183.661 | 91.83 | 669.816 | 208.893 | 165.985 | 0.742 | 1.259 | 0.95
2 | 18313.63 | 152.701 | 76.351 | 558.008 | 166.787 | 142.681 | 0.739 | 1.169 | 0.952
3 | 22848.826 | 170.564 | 85.282 | 587.776 | 177.263 | 166.802 | 0.831 | 1.063 | 0.98
4 | 26812.075 | 184.765 | 92.383 | 708.386 | 210.606 | 168.458 | 0.671 | 1.25 | 0.925
5 | 20836.368 | 162.879 | 81.44 | 741.429 | 199.771 | 136.352 | 0.476 | 1.465 | 0.927
6 | 18296.693 | 152.631 | 76.315 | 563.038 | 204.11 | 115.953 | 0.725 | 1.76 | 0.948
7 | 102003.921 | 360.382 | 180.191 | 3666.88 | 698.971 | 405.409 | 0.095 | 1.724 | 0.484
8 | 16941.302 | 146.868 | 73.434 | 547.222 | 186.032 | 120.528 | 0.711 | 1.543 | 0.948
9 | 23734.759 | 173.839 | 86.92 | 608.434 | 188.565 | 161.938 | 0.806 | 1.164 | 0.974
10 | 34727.714 | 210.278 | 105.139 | 939.785 | 315.527 | 167.967 | 0.494 | 1.879 | 0.832
11 | 34625.658 | 209.968 | 104.984 | 1176.456 | 338.108 | 161.853 | 0.314 | 2.089 | 0.748
12 | 21869.957 | 166.87 | 83.435 | 699.039 | 200.423 | 145.297 | 0.562 | 1.379 | 0.889
13 | 23326.535 | 172.338 | 86.169 | 634.347 | 197.031 | 157.66 | 0.728 | 1.25 | 0.952

## 165_min_2p75_h
Particle Data – 165 min (2.75 h)
# | Area (nm²) | D_eq (nm) | r_eq (nm) | Perim. (nm) | Major (nm) | Minor (nm) | Circularity | Aspect Ratio | Solidity
1 | 9386.986 | 109.325 | 54.662 | 414.843 | 121.42 | 102.942 | 0.685 | 1.18 | 0.915
2 | 60997.997 | 278.685 | 139.342 | 1137.623 | 367.596 | 214.128 | 0.592 | 1.717 | 0.941
3 | 63409.252 | 284.139 | 142.07 | 1532.234 | 341.623 | 270.471 | 0.339 | 1.263 | 0.78
4 | 79649.946 | 318.455 | 159.227 | 2008.783 | 393.549 | 300.573 | 0.248 | 1.309 | 0.782
5 | 23042.541 | 171.285 | 85.643 | 964.077 | 191.895 | 160.29 | 0.312 | 1.197 | 0.832
6 | 20455.622 | 161.384 | 80.692 | 583.667 | 179.235 | 146.596 | 0.755 | 1.223 | 0.954
7 | 39625.666 | 224.617 | 112.309 | 1133.694 | 297.9 | 177.439 | 0.387 | 1.679 | 0.865

## Distributions
Size Distribution Data & Gaussian Parameters
15 min (0.25 h) |  | 60 min (1 h) |  | 165 min (2.75 h)
D̄ (nm) | 123.9 | D̄ (nm) | 188.3 | D̄ (nm) | 221.1
σ (nm) | 24.2 | σ (nm) | 55.3 | σ (nm) | 76.7
D₅₀ (nm) | 130.3 | D₅₀ (nm) | 172.3 | D₅₀ (nm) | 224.6
D (nm) | CDF (%) | D (nm) | CDF (%) | D (nm) | CDF (%)
70.6 | 3.1 | 146.9 | 7.7 | 109.3 | 14.3
83.6 | 6.2 | 152.6 | 15.4 | 161.4 | 28.6
87.6 | 9.4 | 152.7 | 23.1 | 171.3 | 42.9
88.7 | 12.5 | 162.9 | 30.8 | 224.6 | 57.1
95.9 | 15.6 | 166.9 | 38.5 | 278.7 | 71.4
96.7 | 18.8 | 170.6 | 46.2 | 284.1 | 85.7
99.4 | 21.9 | 172.3 | 53.8 | 318.5 | 100
100.8 | 25 | 173.8 | 61.5
102.9 | 28.1 | 183.7 | 69.2
104.7 | 31.2 | 184.8 | 76.9
111 | 34.4 | 210 | 84.6
115.9 | 37.5 | 210.3 | 92.3
124.2 | 40.6 | 360.4 | 100
127.2 | 43.8
128.2 | 46.9
130 | 50
130.6 | 53.1
130.9 | 56.2
134.4 | 59.4
137.7 | 62.5
137.9 | 65.6
140.3 | 68.8
141.4 | 71.9
141.4 | 75
143.9 | 78.1
145.8 | 81.2
146 | 84.4
147.1 | 87.5
151.5 | 90.6
155.8 | 93.8
156.7 | 96.9
157.3 | 100